## Sheet1
run | no | p_csz | p_pid | lam | a_au111 | a_au200 | a_au220 | a_au311 | a_au222 | a_au400 | a_au331 | a_au420 | a_au422 | a_au511333 | t_gpa | t_cal
1 | 1 | 9.91 | 9.91 | 0.6198 | 4.0083 | 4.009 | 4.0076 | 4.0075 | 4.0073 | [5 empty] | 0.04 | 0.04055934
| 2 | 12.5 | 12.5 | 0.6198 | 3.9927 | 3.9934 | 3.9901 | 3.9912 | 3.9906 | [5 empty] | 0.07 | 0.06704778
| 3 | 20.4 | 20.6 | 0.6198 | 3.9508 | 3.9464 | 3.9496 | 3.9494 | 3.9501 | [5 empty] | -0.21 | -0.216643
| 4 | 27.2 | 27.6 | 0.6198 | 3.9167 | 3.913 | 3.9162 | 3.9153 | 3.9179 | [5 empty] | -0.25 | -0.2542947
| 5 | 33.2 | 33.9 | 0.6198 | 3.8916 | 3.887 | 3.8916 | 3.8917 | 3.8943 | [5 empty] | -0.33 | -0.3471274
| 6 | 40.1 | 41.1 | 0.6198 | 3.8659 | 3.8636 | 3.8665 | 3.8662 | 3.8649 | [5 empty] | -0.12 | -0.1265093
| 7 | 46.1 | 47.5 | 0.6198 | 3.8474 | 3.8408 | 3.8484 | 3.8503 | 3.8448 | [5 empty] | -0.32 | -0.3444721
| 8 | 52.9 | 54.8 | 0.6198 | 3.8287 | 3.8204 | 3.8294 | 3.8287 | 3.8233 | [5 empty] | -0.45 | -0.4838732
| 9 | 60.2 | 62.6 | 0.6198 | 3.8053 | 3.7982 | 3.8028 | 3.8032 | 3.8022 | [5 empty] | -0.47 | -0.5132528
| 10 | 65.9 | 68.8 | 0.6198 | 3.7871 | 3.783 | 3.7856 | 3.7853 | 3.7873 | [5 empty] | -0.37 | -0.4023383
| 11 | 74.5 | 78.1 | 0.6198 | 3.7632 | 3.7594 | 3.7615 | 3.7611 | [6 empty] | -0.34 | -0.3719979
| 12 | 75.2 | 78.8 | 0.6198 | 3.7629 | 3.761 | 3.7601 | 3.7604 | [6 empty] | -0.15 | -0.1643253
| 13 | 75.3 | 79 | 0.6198 | 3.7632 | 3.7564 | 3.761 | 3.7604 | [6 empty] | -0.61 | -0.6726283
2 | 14 | 2.27 | 2.25 | 0.3738 | 4.0556 | 4.0612 | 4.0579 | 4.0605 | 4.0617 | 4.0584 | [5 empty] | 0.05887335
| 15 | 3.43 | 3.41 | 0.3738 | 4.054 | 4.0538 | 4.0526 | 4.0539 | 4.0513 | 4.0496 |  |  |  |  | -0.04 | -0.0351451
| 16 | 4.99 | 4.96 | 0.3738 | 4.0417 | 4.0424 | 4.0415 | 4.0413 | 4.0402 | 4.04 |  |  |  |  | 0 | 0.004794045
| 17 | 6.74 | 6.72 | 0.3738 | 4.0352 | 4.0312 | 4.0308 | 4.03 | 4.0301 | [5 empty] | -0.08 | -0.07733176
| 18 | 7.84 | 7.82 | 0.3738 | 4.0246 | 4.024 | 4.0237 | 4.0231 | 4.0225 | 4.022 |  |  |  |  | -0.03 | -0.02802356
| 19 | 9.24 | 9.23 | 0.3738 | 4.0144 | 4.0154 | 4.0141 | 4.0141 | 4.0135 | [5 empty] | 0.05 | 0.05435506
| 20 | 10.6 | 10.6 | 0.3738 | 4.008 | 4.0078 | 4.0067 | 4.0068 | [6 empty] | 0 | 0.0009533308
| 21 | 12 | 12.1 | 0.3738 | 3.999 | 4.0008 | 3.998 | 3.9985 | 3.9969 | [5 empty] | 0.12 | 0.1168515
| 22 | 13.5 | 13.5 | 0.3738 | 3.9905 | 3.9922 | 3.9898 | 3.9902 | 3.9889 | 3.988 |  |  |  |  | 0.02 | 0.01725193
| 23 | 15 | 15.1 | 0.3738 | 3.9829 | 3.9848 | 3.983 | 3.9826 | 3.9823 | 3.9814 |  |  |  |  | 0.02 | 0.01940404
| 24 | 16.1 | 16.2 | 0.3738 | 3.977 | 3.9772 | 3.9762 | 3.976 | 3.9751 | 3.9754 |  |  |  |  | 0.01 | 0.00790882
| 25 | 17.4 | 17.5 | 0.3738 | 3.97 | 3.9712 | 3.9697 | 3.9693 | 3.9681 | 3.9709 |  |  |  |  | 0.09 | 0.09225177
| 26 | 19.1 | 19.3 | 0.3738 | 3.9617 | 3.9624 | 3.9609 | 3.961 | 3.9591 | 3.9658 |  |  |  |  | 0.18 | 0.1850026
| 27 | 20.8 | 21 | 0.3738 | 3.9536 | 3.9538 | 3.9533 | 3.9528 | 3.9518 | 3.9529 |  |  |  |  | 0.03 | 0.02587632
| 28 | 22.4 | 22.7 | 0.3738 | 3.946 | 3.9474 | 3.9457 | 3.9455 | 3.9442 | [5 empty] | 0.11 | 0.10844
| 29 | 24 | 24.3 | 0.3738 | 3.9383 | 3.94 | 3.9386 | 3.9378 | 3.9373 | 3.9364 |  |  |  |  | 0.01 | 0.01188113
| 30 | 26.2 | 26.6 | 0.3738 | 3.9285 | 3.9302 | 3.9287 | 3.9282 | 3.9279 | [5 empty] | 0.1 | 0.09781065
| 31 | 27.9 | 28.4 | 0.3738 | 3.9233 | 3.9238 | 3.9219 | 3.9226 | 3.9214 | [5 empty] | 0.08 | 0.07978792
| 32 | 30.1 | 30.6 | 0.3738 | 3.9139 | 3.9142 | 3.9126 | 3.9116 | 3.912 | 3.9099 |  |  |  |  | -0.06 | -0.0609532
| 33 | 1.14 | 1.13 | 0.3738 | 4.0712 | 4.0708 | 4.071 | 4.0712 | 4.0693 | 4.068 |  |  |  |  | -0.03 | -0.03533442
| 34 | 0 | 0 | 0.3738 | 4.0807 | 4.0804 | 4.0797 | 4.0791 | 4.0783 | 4.078 |  |  |  |  | -0.02 | -0.01513834
3 | 35 | 52.5 | 54.3 | 0.3738 | 3.8314 | 3.8338 | 3.8311 | 3.8334 | 3.833 | [5 empty] | 0.15 | 0.1617243
| 36 | 58.7 | 61 | 0.3738 | 3.8136 | 3.8162 | 3.8136 | 3.8151 | 3.815 | [5 empty] | 0.17 | 0.1815112
| 37 | 65.5 | 68.3 | 0.3738 | 3.7952 | 3.7984 | 3.796 | 3.7979 | 3.7956 | [5 empty] | 0.28 | 0.3046376
| 38 | 70 | 73.2 | 0.3738 | 3.7817 | 3.7858 | 3.7827 | 3.7843 | 3.7828 | [5 empty] | 0.33 | 0.3604085
| 39 | 78 | 81.9 | 0.3738 | 3.7625 | 3.768 | 3.7632 | 3.7657 | 3.7634 | [5 empty] | 0.49 | 0.54898
| 40 | 90 | 95 | 0.3738 | 3.7338 | 3.7376 | 3.733 | 3.7362 | 3.7346 | [5 empty] | 0.38 | 0.4374147
4 | 41 | 31 | 31.6 | 0.3738 | 3.902 | 3.906 | 3.9069 | 3.9073 | 3.9065 | [5 empty] | 0.13 | 0.134123
| 42 | 36.2 | 37 | 0.3738 | 3.8872 | 3.8914 | 3.8902 | 3.8904 | 3.8885 | [5 empty] | 0.23 | 0.2368554
| 43 | 39.5 | 40.5 | 0.3738 | 3.8717 | 3.878 | 3.8778 | 3.8778 | 3.8753 | [5 empty] | 0.31 | 0.3253062
| 44 | 45.3 | 46.7 | 0.3738 | 3.857 | 3.8566 | 3.8563 | 3.8562 | 3.8549 | [5 empty] | 0.04 | 0.03730649
| 45 | 50.2 | 51.9 | 0.3738 | 3.8378 | 3.8406 | 3.8393 | 3.8403 | 3.8393 | [5 empty] | 0.17 | 0.1786307
| 46 | 55.3 | 57.3 | 0.3738 | 3.8233 | 3.8248 | 3.8235 | 3.8241 | 3.8233 | [5 empty] | 0.12 | 0.1280269
| 47 | 66.5 | 69.4 | 0.3738 | 3.7906 | 3.7924 | 3.7921 | 3.7922 | 3.7918 | [5 empty] | 0.11 | 0.1186427
| 48 | 74.1 | 77.6 | 0.3738 | 3.7703 | 3.7732 |  | 3.7743 | 3.7724 | [5 empty] | 0.22 | 0.2416262
| 49 | 79.9 | 84 | 0.3738 | 3.7583 | 3.76 | 3.759 | 3.7597 | 3.7586 | [5 empty] | 0.16 | 0.1751516
| 50 | 85.6 | 90.2 | 0.3738 | 3.7459 | 3.7492 | 3.7463 | 3.7478 | 3.7464 | [5 empty] | 0.31 | 0.3530849
5 | 51 | 4.81 | 4.78 | 0.426 | 4.0398 | 4.0408 | 4.0407 | 4.042 |  | 4.0408 | 4.0407 | 4.0437 | 4.0392 | 4.04 | 0.04 | 0.04545068
| 52 | 11.4 | 11.4 | 0.426 | 3.9984 | 3.9998 | 4 | 4.0012 |  | 3.9996 | 3.9984 | 4.0029 | 3.9976 | 3.999 | 0.06 | 0.07388382
| 53 | 16.6 | 16.7 | 0.426 | 3.9696 | 3.9716 | 3.9722 | 3.974 |  | 3.972 | 3.9683 | 3.973 | 3.9692 | 3.9714 | 0.1 | 0.1298562
| 54 | 21.9 | 22.2 | 0.426 | 3.9441 | 3.9446 | 3.9462 | 3.9488 | 3.9435 | 3.9472 |  | 3.9462 | 3.951 | 3.9475 | 0.07 | 0.08143459
| 55 | 28.5 | 29 | 0.426 | 3.92 | 3.9148 | 3.9219 | 3.9196 |  | 3.9164 |  | 3.918 | 3.9177 | 3.9153 | -0.23 | -0.3066482
| 56 | 36 | 36.8 | 0.426 | 3.8868 | 3.884 | 3.8908 | 3.8868 | 3.8843 |  |  | 3.8863 | 3.8864 | 3.8826 | -0.13 | -0.1314861
| 57 | 43.9 | 45.2 | 0.426 | 3.8619 | 3.8596 | 3.8614 | 3.8625 | 3.8604 |  |  | 3.8603 | 3.8604 | 3.8597 | -0.09 | -0.09700056
| 58 | 51.9 | 53.7 | 0.426 | 3.8335 | 3.8326 |  | 3.8344 | 3.8365 |  |  | 3.8349 | 3.833 |  | -0.14 | -0.1429433
| 59 | 60.8 | 63.2 | 0.426 | 3.8055 | 3.806 |  | 3.8088 |  |  |  | 3.8098 | 3.8075 |  | 0.09 | 0.09322355
6 | 60 | 4.55 | 4.52 | 0.426 | 4.0453 | 4.0456 | 4.0444 | 4.0446 | 4.045 | 4.0444 | 4.0438 | 4.0442 | 4.0436 | 4.0431 | 0.01 | 0.00560064
| 61 | 10.1 | 10.1 | 0.426 | 4.0084 | 4.0086 | 4.0076 | 4.0078 | 4.008 | 4.0076 | 4.0071 | 4.0075 | 4.0069 | 4.0057 | 0.01 | 0.006355796
| 62 | 15.2 | 15.3 | 0.426 | 3.9791 | 3.9798 | 3.9785 | 3.9786 | 3.9785 | 3.9788 | 3.9779 | 3.9784 | 3.979 | 3.9787 | 0.03 | 0.02878487
| 63 | 20.9 | 21.1 | 0.426 | 3.9501 | 3.9512 | 3.9496 | 3.9498 | 3.9498 | 3.952 | 3.9492 | 3.9493 | 3.95 | 3.947 | 0.09 | 0.0923458
| 64 | 27.7 | 28.1 | 0.426 | 3.921 | 3.9232 | 3.9208 | 3.9212 | 3.9203 | 3.9213 | 3.9196 | 3.9205 | 3.9216 | 3.9186 | 0.09 | 0.1002867
| 65 | 37.2 | 38.1 | 0.426 | 3.8844 | 3.8888 | 3.8845 | 3.8865 | 3.8847 | 3.8869 | 3.8836 | 3.885 | 3.8875 | 3.8865 | 0.24 | 0.2388559
| 66 | 45.1 | 46.5 | 0.426 | 3.8559 | 3.8604 | 3.856 | 3.8577 | 3.8561 | 3.8605 | 3.8552 | 3.8572 | 3.8586 | 3.8589 | 0.34 | 0.3553638
| 67 | 53.2 | 55.1 | 0.426 | 3.8303 | 3.8366 | 3.8308 | 3.8331 | 3.831 | 3.8343 | 3.8298 | 3.8318 | 3.8351 | 3.8368 | 0.4 | 0.414317
| 68 | 63.2 | 65.8 | 0.426 | 3.8001 | 3.8065 | 3.8002 | 3.8028 | 3.8009 | 3.8047 | 3.7996 | 3.8021 | 3.8042 | 3.812 | 0.48 | 0.5049766
7 | 69 | 22.2 | 22.5 | 0.3738 | 3.9441 | 3.9462 | 3.9431 | 3.9443 | 3.9425 | [5 empty] | 0.15 | 0.1524551
| 70 | 27.7 | 28.2 | 0.3738 | 3.9181 | 3.9199 | 3.918 | 3.9185 | 3.9175 | [5 empty] | 0.11 | 0.1186527
| 71 | 37.8 | 38.7 | 0.3738 | 3.8796 | 3.881 | 3.8785 | 3.8785 | 3.8797 | [5 empty] | 0.07 | 0.0746851
| 72 | 44.3 | 45.6 | 0.3738 | 3.8566 | 3.8592 | 3.8555 | 3.8555 | 3.8579 | [5 empty] | 0.11 | 0.1204673
| 73 | 51.7 | 53.5 | 0.3738 | 3.8317 | 3.834 | 3.8305 | 3.8305 | 3.8323 | [5 empty] | 0.13 | 0.1345682
| 74 | 56.6 | 58.8 | 0.3738 | 3.8164 | 3.8186 | 3.8148 | 3.8146 | 3.8144 | [5 empty] | 0.21 | 0.2272082
| 75 | 62.1 | 64.7 | 0.3738 | 3.8007 | 3.8021 | 3.7985 | 3.7993 | 3.7989 | [5 empty] | 0.17 | 0.1846342
| 76 | 66.4 | 69.2 | 0.3738 | 3.788 | 3.7895 | 3.786 | 3.7864 | 3.7855 | [5 empty] | 0.2 | 0.2233728
| 77 | 71.5 | 74.8 | 0.3738 | 3.7748 | 3.776 | 3.7721 | 3.7738 | 3.7709 | [5 empty] | 0.27 | 0.2958991
| 78 | 75.7 | 79.3 | 0.3738 | 3.7644 | 3.7664 | 3.7623 | 3.7625 | 3.7614 | [5 empty] | 0.28 | 0.3062279
| 79 | 81.3 | 85.5 | 0.3738 | 3.7513 | 3.7527 | 3.7488 | 3.7494 | 3.7467 | [5 empty] | 0.31 | 0.3477445
| 80 | 87.7 | 92.5 | 0.3738 | 3.7364 | 3.7387 | 3.7339 | 3.7357 | 3.7312 | [5 empty] | 0.47 | 0.5237882
| 81 | 94.1 | 99.5 | 0.3738 | 3.7222 | 3.7273 | 3.7214 | 3.7235 | 3.7222 | [5 empty] | 0.53 | 0.6004241
| 82 | 100.6 | 106.6 | 0.3738 | 3.7107 | 3.7158 | 3.7098 | 3.7111 | 3.7076 | [5 empty] | 0.68 | 0.7784346
| 83 | 105.6 | 112.2 | 0.3738 | 3.6999 | 3.7059 | 3.6989 | 3.7007 | 3.6959 | [5 empty] | 0.86 | 0.9792256
| 84 | 111.2 | 118.3 | 0.3738 | 3.6902 | 3.6977 | 3.6876 | 3.6909 | 3.6906 | [5 empty] | 0.84 | 0.9594099
| 85 | 116.5 | 124.2 | 0.3738 | 3.681 | 3.6883 | 3.6802 | 3.6813 | 3.6797 | [5 empty] | 0.89 | 1.024003
| 86 | 122.5 | 130.8 | 0.3738 | 3.6699 | 3.6771 | 3.6677 | 3.6688 | 3.674 | [5 empty] | 0.58 | 0.6755617